## Sheet1
ESR versus temperature test for various aluminum electrolytic caps.
by Jeff Liebermann |  |  | 2013-07-06
Temp C | Cap A | Cap B | Cap C | Cap D
20 | 0.06 | 2.6 | 0.12 | 10
25 | 0.05 | 2.3 | 0.1 | 10
30 | 0.04 | 1.9 | 0.09 | 9.6
35 | 0.03 | 1.6 | 0.08 | 9.2
40 | 0.03 | 1.5 | 0.07 | 8.9
45 | 0.03 | 1.2 | 0.06 | 8.8
50 | 0.03 | 1.1 | 0.06 | 8.5
55 | 0.03 | 0.94 | 0.05 | 8.4
60 | 0.03 | 0.79 | 0.05 | 8.2
65 | 0.03 | 0.65 | 0.05 | 8.1
70 | 0.03 | 0.59 | 0.04 | 7.9
75 | 0.03 | 0.49 | 0.05 | 7.9
80 | 0.03 | 0.44 | 0.04 | 7.7
85 | 0.03 | 0.4 | 0.04 | 7.6
90 | 0.03 | 0.36 | 0.03 | 7.6
95 | 0.03 | 0.32 | 0.03 | 7.6
98 | 0.03 | 0.31 | 0.03 | 7.6
Cap A = 1800uf 6.3v
Cap B = 2200uf 10v bulging
Cap C = 1000uf 6.3v
Cap D = 0.22uf 50v
Equipment used:
Extech True RMS DVM RS 22-816
Extech Type K thermocouple probe
Dick Smith ESR Meter.
Notes:
1. Al resistence measurements in ohms.
2. Starting temp of 20C is rather sloppy and may be 19-21C.
3. Test run at 1000ft altitude, where water boils at 98.9C